## Hárok1
Concrete - fck [Mpa] |  | 30 | [5 empty] | ho | kh |  | EN 1992-1-1
ho = 2 Ac/u [mm] |  | 500 |  |  | kh | 0.7 |  | 100 | 1,00 |  | EUROCODE No 2
RH [%] |  | 80 | [5 empty] | 200 | 0.85 |  | © SSK I/2009
[8 empty] | 300 | 0.75
[8 empty] | >500 | 0,70
Shrinkage | [10 empty] | SSK
cement Class S |  | α ds1 | 3 |  | α ds2 | 0.13 |  | α ds1 | 4 |  | Structural
cement Class N |  |  | 4 |  |  | 0.12 |  | α ds2 | 0.12 |  | analysis
cement Class R |  |  | 6 |  |  | 0.11 |  |  |  |  | of building
structures
ε cd,0 |  | 0.0002689528
[5 empty] | [days] |  | Text
age of concrete at the moment considered "t" |  |  |  |  | 30000 |  | abc
age of concrete at the beginning of drying shrink. "ts" |  |  |  |  | 7 |  | def
β ds (t,ts) |  | 0.9853085 |  |  |  |  | ghk
ε cd (t) |  | 0.000185501 | Drying shrinkage strain
ε ca(t) |  | 5e-05 | Autogenous shrinkage strain
ε cs |  | 0.000235501 | Total shrinkage strain
www.budinskyssk.sk
Creep
|  |  |  | [days] | "t-to" is the non-adjusted duration of loading in days
age at the moment considered "t" |  |  |  | 30000 | Same value as in the shrinkage
age of concrete at the time of loading "to" |  |  |  | 21 | Effect of type of cement and temperature adjust the value by B.9-B.10
φ RH | 1.217694 |  | φ o | 1.712019 |  | β H | 1349.631 | <1500α | β H - for fcm<35 |  | 1349.631
[9 empty] | β H - for fcm>35 |  | 1349.631
βc(t,to) | 0.9868763 | [7 empty] | β H - adjustet |  | 1349.631
φ (t,to) |  | 1.689551 | Creep coefficient